## Sheet1
km(constant) | m/s | N | wt. % | x10-5 mm3/Nm | x10-5 mm3/Nm | x10-5 mm3/Nm
sliding distance | sliding velocity | normal load | filler % | SWR | SWR | SWR
5 | 2 | 20 | 4 | 2.627179 | 17.27569 | 6.766977
5 | 4 | 60 | 2 | 3.173835 | 0.8875978 | 3.631082
5 | 4 | 60 | 0 | 0.1097484 | 0.7682388 | 4.225313
5 | 4 | 20 | 0 | 1.481603 | 0.6584904 | 12.26438
5 | 4 | 40 | 0 | 0.6584904 | 0.7408017 | 8.148819
5 | 2 | 40 | 0 | 0.4527122 | 0.823113 | 4.897522
5 | 2 | 60 | 2 | 2.582103 | 0.9682885 | 2.635897
5 | 2 | 60 | 4 | 1.671841 | 4.617467 | 2.919088
5 | 4 | 20 | 2 | 7.020092 | 1.613814 | 5.164206
5 | 2 | 60 | 0 | 0.7408017 | 0.9054243 | 4.554559
5 | 2 | 40 | 2 | 0.7262164 | 1.12967 | 4.841443
5 | 6 | 40 | 4 | 4.020381 | 11.50386 | 4.77669
5 | 6 | 20 | 0 | 2.880896 | 0.4938678 | 12.09976
5 | 6 | 20 | 2 | 8.149762 | 2.743484 | 5.164206
5 | 4 | 40 | 4 | 1.632036 | 10.50872 | 4.099992
5 | 6 | 40 | 0 | 0.123467 | 0.6173348 | 7.901885
5 | 6 | 60 | 4 | 0.5572805 | 5.387045 | 3.768277
5 | 4 | 20 | 4 | 2.786402 | 1.671841 | 5.811639
5 | 6 | 60 | 2 | 2.797278 | 0.7531133 | 0.564835
5 | 2 | 20 | 2 | 7.504236 | 6.374566 | 5.890422
5 | 6 | 20 | 4 | 5.970862 | 19.66404 | 7.642704
5 | 2 | 40 | 4 | 3.224266 | 10.07085 | 3.582517
5 | 4 | 40 | 2 | 4.276608 | 1.412087 | 7.100783
5 | 4 | 60 | 4 | 4.484781 | 6.846589 | 3.529443
5 | 2 | 20 | 0 | 0.4115565 | 0.823113 | 6.667215
5 | 6 | 60 | 0 | 0.1097484 | 0.7133646 | 5.020989
5 | 6 | 40 | 2 | 0.8472525 | 1.73485 | 4.559025